## Sheet1
Sample | Hmax | CO2max | H2/CO2 | Reducing sugar | pH
NaOH1 | 583.0894 | 466.5427 | 1.249809 | 6.000062 | 6.35
NaOH2 | 604.8061 | 496.2089 | 1.218854 | 6.857214 | 7.29
NaOH3 | 497.5819 | 393.4657 | 1.264613 | 21.42879 | 8.74
NaOH4 | 521.3483 | 383.4984 | 1.359454 | 33.42892 | 9.44
NaOH5 | 477.1513 | 349.8073 | 1.364041 | 63.42923 | 10.11
Ni1 | 314.3042 | 235.2638 | 1.335965 | 6.857214 | 5.12
Ni2 | 241.1373 | 196.4365 | 1.227559 | 19.71449 | 5.34
Ni3 | 290.1516 | 227.448 | 1.275683 | 18.00019 | 5.16
Ni4 | 253.7345 | 216.9915 | 1.169329 | 33.42892 | 5.32
Ni5 | 313.4735 | 237.4018 | 1.320434 | 40.28613 | 5.17
Fe1 | 281.8554 | 252.2531 | 1.117352 | 25.71455 | 5.53
Fe2 | 407.7106 | 333.6249 | 1.222063 | 18.00019 | 5.53
Fe3 | 268.4153 | 249.4871 | 1.075868 | 48.0005 | 5.7
Fe4 | 211.6908 | 198.4128 | 1.066921 | 70.28644 | 5.07
Fe5 | 215.8784 | 196.769 | 1.097116 | 61.71492 | 4.91
NiFe1 | 318.8076 | 311.1231 | 1.024699 | 48.0005 | 5.05
NiFe2 | 320.8628 | 288.5265 | 1.112074 | 58.28632 | 5.59
NiFe3 | 352.9819 | 290.6239 | 1.214566 | 24.8574 | 5.5
NiFe4 | 322.5957 | 258.9139 | 1.245957 | 17.14303 | 5.31
NiFe5 | 268.8343 | 294.8046 | 0.9119068 | 44.57189 | 4.74
Control | 403.5233 | 624.3799 | 0.6462786 | 13.71443 | 5.16